## Sheet2
ID | name | year | month | day | time | gauge | rebound | m_wet | D | h | volume | rho_wet | m_dry | m_water | rho_dry | rho_clay | water_content | Vw | Vs | porosity | saturation | use
- | - | yy | mm | dd | tt | [mm] | [mm] | [g] | [mm] | [mm] | [mm3] | [g/cm3] | [g] | [g] | [g/cm3] | [g/cm3] | - | [mm3] | [mm3] | [%] | [%] | 0/1
1 | data1 | 2021 | 1 | 26 | 17:48 | 9.67 | 0.4 | 11.26 | 29.31 | 9.38 | 6328.844 | 1.779156 | 9.47 | 1.79 | 1.496324 | 2.7 | 0.189018 | 1790 | 3507.407 | 0.445806 | 0.6344287 | 0
2 | data2 | 2021 | 1 | 26 | 18:04 | 9.67 | 0.4 | 11.26 | 29.31 | 9.38 | 6328.844 | 1.779156 | 9.47 | 1.79 | 1.496324 | 2.7 | 0.189018 | 1790 | 3507.407 | 0.445806 | 0.6344287 | 1
3 | data3 | 2021 | 1 | 26 | 18:17 | 9.67 | 0.4 | 11.26 | 29.31 | 9.38 | 6328.844 | 1.779156 | 9.47 | 1.79 | 1.496324 | 2.7 | 0.189018 | 1790 | 3507.407 | 0.445806 | 0.6344287 | 1
4 | data4 | 2021 | 1 | 26 | 19:05 | 9.67 | 0.4 | 11.26 | 29.31 | 9.38 | 6328.844 | 1.779156 | 9.47 | 1.79 | 1.496324 | 2.7 | 0.189018 | 1790 | 3507.407 | 0.445806 | 0.6344287 | 1
5 | data5 | 2021 | 1 | 26 | 19:22 | 9.67 | 0.4 | 11.26 | 29.31 | 9.38 | 6328.844 | 1.779156 | 9.47 | 1.79 | 1.496324 | 2.7 | 0.189018 | 1790 | 3507.407 | 0.445806 | 0.6344287 | 1
6 | data6 | 2021 | 1 | 26 | 19:31 | 9.17 | 0.4 | 11.26 | 29.31 | 8.88 | 5991.485 | 1.879334 | 9.47 | 1.79 | 1.580576 | 2.7 | 0.189018 | 1790 | 3507.407 | 0.4146013 | 0.7205894 | 0
7 | data7 | 2021 | 1 | 26 | 19:38 | 9.17 | 0.4 | 11.26 | 29.31 | 8.88 | 5991.485 | 1.879334 | 9.47 | 1.79 | 1.580576 | 2.7 | 0.189018 | 1790 | 3507.407 | 0.4146013 | 0.7205894 | 1
8 | data8 | 2021 | 1 | 26 | 19:53 | 9.15 | 0.4 | 11.26 | 29.31 | 8.86 | 5977.991 | 1.883576 | 9.47 | 1.79 | 1.584144 | 2.7 | 0.189018 | 1790 | 3507.407 | 0.4132799 | 0.7245252 | 1
9 | data9 | 2021 | 1 | 26 | 20:30 | 9.14 | 0.4 | 11.26 | 29.31 | 8.85 | 5971.244 | 1.885704 | 9.47 | 1.79 | 1.585934 | 2.7 | 0.189018 | 1790 | 3507.407 | 0.4126169 | 0.7265093 | 1
10 | data10 | 2021 | 1 | 27 | 9:15 | 9.21 | 0.4 | 11.26 | 29.31 | 8.92 | 6018.474 | 1.870906 | 9.47 | 1.79 | 1.573489 | 2.7 | 0.189018 | 1790 | 3507.407 | 0.4172264 | 0.7128446 | 1
11 | data11 | 2021 | 1 | 27 | 9:22 | 9.21 | 0.4 | 11.26 | 29.31 | 8.92 | 6018.474 | 1.870906 | 9.47 | 1.79 | 1.573489 | 2.7 | 0.189018 | 1790 | 3507.407 | 0.4172264 | 0.7128446 | 1
12 | data12 | 2021 | 1 | 27 | 10:06 | 8.66 | 0.4 | 11.26 | 29.31 | 8.37 | 5647.38 | 1.993845 | 9.47 | 1.79 | 1.676884 | 2.7 | 0.189018 | 1790 | 3507.407 | 0.3789319 | 0.8364595 | 0
13 | data13 | 2021 | 1 | 27 | 10:12 | 8.66 | 0.4 | 11.26 | 29.31 | 8.37 | 5647.38 | 1.993845 | 9.47 | 1.79 | 1.676884 | 2.7 | 0.189018 | 1790 | 3507.407 | 0.3789319 | 0.8364595 | 1
14 | data14 | 2021 | 1 | 27 | 10:40 | 8.66 | 0.4 | 11.26 | 29.31 | 8.37 | 5647.38 | 1.993845 | 9.47 | 1.79 | 1.676884 | 2.7 | 0.189018 | 1790 | 3507.407 | 0.3789319 | 0.8364595 | 1
15 | data15 | 2021 | 1 | 27 | 11:05 | 8.66 | 0.4 | 11.26 | 29.31 | 8.37 | 5647.38 | 1.993845 | 9.47 | 1.79 | 1.676884 | 2.7 | 0.189018 | 1790 | 3507.407 | 0.3789319 | 0.8364595 | 1
16 | data16 | 2021 | 1 | 27 | 11:42 | 8.66 | 0.4 | 11.26 | 29.31 | 8.37 | 5647.38 | 1.993845 | 9.47 | 1.79 | 1.676884 | 2.7 | 0.189018 | 1790 | 3507.407 | 0.3789319 | 0.8364595 | 1
17 | data17 | 2021 | 1 | 27 | 12:11 | 8.65 | 0.4 | 11.26 | 29.31 | 8.36 | 5640.632 | 1.99623 | 9.47 | 1.79 | 1.67889 | 2.7 | 0.189018 | 1790 | 3507.407 | 0.378189 | 0.8391051 | 1
18 | data18 | 2021 | 1 | 27 | 12:34 | 8.64 | 0.4 | 11.26 | 29.31 | 8.35 | 5633.885 | 1.998621 | 9.47 | 1.79 | 1.6809 | 2.7 | 0.189018 | 1790 | 3507.407 | 0.3774443 | 0.8417675 | 1
19 | data19 | 2021 | 1 | 27 | 12:54 | 8.17 | 0.4 | 11.26 | 29.31 | 7.88 | 5316.768 | 2.117828 | 9.47 | 1.79 | 1.781157 | 2.7 | 0.189018 | 1790 | 3507.407 | 0.3403122 | 0.9892996 | 0
20 | data20 | 2021 | 1 | 27 | 13:38 | 8.17 | 0.4 | 11.26 | 29.31 | 7.88 | 5316.768 | 2.117828 | 9.47 | 1.79 | 1.781157 | 2.7 | 0.189018 | 1790 | 3507.407 | 0.3403122 | 0.9892996 | 1
21 | data21 | 2021 | 1 | 27 | 14:30 | 8.17 | 0.4 | 11.26 | 29.31 | 7.88 | 5316.768 | 2.117828 | 9.47 | 1.79 | 1.781157 | 2.7 | 0.189018 | 1790 | 3507.407 | 0.3403122 | 0.9892996 | 1
22 | data22 | 2021 | 1 | 27 | 14:40 | 8.17 | 0.4 | 11.26 | 29.31 | 7.88 | 5316.768 | 2.117828 | 9.47 | 1.79 | 1.781157 | 2.7 | 0.189018 | 1790 | 3507.407 | 0.3403122 | 0.9892996 | 1
23 | data23 | 2021 | 1 | 27 | 14:45 | 8.17 | 0.4 | 11.26 | 29.31 | 7.88 | 5316.768 | 2.117828 | 9.47 | 1.79 | 1.781157 | 2.7 | 0.189018 | 1790 | 3507.407 | 0.3403122 | 0.9892996 | 1
24 | data24 | 2021 | 1 | 27 | 15:04 | 8.17 | 0.4 | 11.26 | 29.31 | 7.88 | 5316.768 | 2.117828 | 9.47 | 1.79 | 1.781157 | 2.7 | 0.189018 | 1790 | 3507.407 | 0.3403122 | 0.9892996 | 1
25 | data25 | 2021 | 1 | 27 | 15:49 | 8.17 | 0.4 | 11.26 | 29.31 | 7.88 | 5316.768 | 2.117828 | 9.47 | 1.79 | 1.781157 | 2.7 | 0.189018 | 1790 | 3507.407 | 0.3403122 | 0.9892996 | 1
26 | data26 | 2021 | 1 | 27 | 16:49 | 8.17 | 0.4 | 11.26 | 29.31 | 7.88 | 5316.768 | 2.117828 | 9.47 | 1.79 | 1.781157 | 2.7 | 0.189018 | 1790 | 3507.407 | 0.3403122 | 0.9892996 | 1
27 | data27 | 2021 | 1 | 27 | 17:20 | 8.17 | 0.4 | 11.26 | 29.31 | 7.88 | 5316.768 | 2.117828 | 9.47 | 1.79 | 1.781157 | 2.7 | 0.189018 | 1790 | 3507.407 | 0.3403122 | 0.9892996 | 1
[5 empty] | 除荷時 | 8.57 |  | 11.26 | 29.31 | 8.28 |  |  | 9.47 |  |  | 2.7