## Sheet2
ID | name | year | month | day | time | gauge | rebound | m_wet | D | h | volume | rho_wet | m_dry | m_water | rho_dry | rho_clay | water_content | Vw | Vs | porosity | saturation | use
- | - | yy | mm | dd | tt | [mm] | rebound | [g] | [mm] | [mm] | [mm3] | [g/cm3] | [g] | [g] | [g/cm3] | [g/cm3] | [%] | [mm3] | [mm3] | [%] | [%] | 0/1
1 | data1 | 2021 | 1 | 28 | 11:30 | 10.65 | 0.88 | 10.56 | 29.4 | 9.114 | 6187.192 | 1.706752 | 9.24 | 1.32 | 1.493408 | 2.7 | 0.1428571 | 1320 | 3422.222 | 0.446886 | 0.4774013 | 0
2 | data2 | 2021 | 1 | 28 | 11:50 | 10.68 | 0.88 | 10.56 | 29.4 | 9.144 | 6207.558 | 1.701152 | 9.24 | 1.32 | 1.488508 | 2.7 | 0.1428571 | 1320 | 3422.222 | 0.4487007 | 0.4739106 | 1
3 | data3 | 2021 | 1 | 28 | 12:08 | 10.7 | 0.88 | 10.56 | 29.4 | 9.164 | 6221.135 | 1.697439 | 9.24 | 1.32 | 1.48526 | 2.7 | 0.1428571 | 1320 | 3422.222 | 0.4499039 | 0.4716117 | 1
4 | data4 | 2021 | 1 | 28 | 12:34 | 10.71 | 0.88 | 10.56 | 29.4 | 9.174 | 6227.924 | 1.695589 | 9.24 | 1.32 | 1.483641 | 2.7 | 0.1428571 | 1320 | 3422.222 | 0.4505035 | 0.4704706 | 1
5 | data5 | 2021 | 1 | 28 | 15:06 | 10.73 | 0.88 | 10.56 | 29.4 | 9.194 | 6241.501 | 1.691901 | 9.24 | 1.32 | 1.480413 | 2.7 | 0.1428571 | 1320 | 3422.222 | 0.4516988 | 0.4682049 | 1
6 | data6 | 2021 | 1 | 28 | 15:18 | 10.73 | 0.88 | 10.56 | 29.4 | 9.194 | 6241.501 | 1.691901 | 9.24 | 1.32 | 1.480413 | 2.7 | 0.1428571 | 1320 | 3422.222 | 0.4516988 | 0.4682049 | 1
7 | data7 | 2021 | 1 | 28 | 15:50 | 10.73 | 0.88 | 10.56 | 29.4 | 9.194 | 6241.501 | 1.691901 | 9.24 | 1.32 | 1.480413 | 2.7 | 0.1428571 | 1320 | 3422.222 | 0.4516988 | 0.4682049 | 1
8 | data8 | 2021 | 1 | 28 | 16:07 | 10.23 | 0.88 | 10.56 | 29.4 | 8.694 | 5902.068 | 1.789204 | 9.24 | 1.32 | 1.565553 | 2.7 | 0.1428571 | 1320 | 3422.222 | 0.4201655 | 0.5322913 | 1
9 | data9 | 2021 | 1 | 28 | 16:20 | 10.24 | 0.88 | 10.56 | 29.4 | 8.704 | 5908.856 | 1.787148 | 9.24 | 1.32 | 1.563754 | 2.7 | 0.1428571 | 1320 | 3422.222 | 0.4208317 | 0.5308381 | 1
10 | data10 | 2021 | 1 | 28 | 16:40 | 10.24 | 0.88 | 10.56 | 29.4 | 8.704 | 5908.856 | 1.787148 | 9.24 | 1.32 | 1.563754 | 2.7 | 0.1428571 | 1320 | 3422.222 | 0.4208317 | 0.5308381 | 1
11 | data11 | 2021 | 1 | 28 | 17:05 | 10.24 | 0.88 | 10.56 | 29.4 | 8.704 | 5908.856 | 1.787148 | 9.24 | 1.32 | 1.563754 | 2.7 | 0.1428571 | 1320 | 3422.222 | 0.4208317 | 0.5308381 | 1
12 | data12 | 2021 | 1 | 28 | 17:25 | 10.25 | 0.88 | 10.56 | 29.4 | 8.714 | 5915.645 | 1.785097 | 9.24 | 1.32 | 1.56196 | 2.7 | 0.1428571 | 1320 | 3422.222 | 0.4214963 | 0.5293928 | 1
13 | data13 | 2021 | 1 | 28 | 17:42 | 9.65 | 0.88 | 10.56 | 29.4 | 8.114 | 5508.325 | 1.917098 | 9.24 | 1.32 | 1.677461 | 2.7 | 0.1428571 | 1320 | 3422.222 | 0.3787182 | 0.6327589 | 0
14 | data14 | 2021 | 1 | 28 | 20:39 | 9.73 | 0.88 | 10.56 | 29.4 | 8.194 | 5562.634 | 1.898381 | 9.24 | 1.32 | 1.661084 | 2.7 | 0.1428571 | 1320 | 3422.222 | 0.3847839 | 0.6167037 | 1
15 | data15 | 2021 | 1 | 28 | 20:53 | 9.74 | 0.88 | 10.56 | 29.4 | 8.204 | 5569.423 | 1.896067 | 9.24 | 1.32 | 1.659059 | 2.7 | 0.1428571 | 1320 | 3422.222 | 0.3855338 | 0.6147539 | 1
16 | data16 | 2021 | 1 | 28 | 21:15 | 9.14 | 0.88 | 10.56 | 29.4 | 7.604 | 5162.103 | 2.045678 | 9.24 | 1.32 | 1.789968 | 2.7 | 0.1428571 | 1320 | 3422.222 | 0.3370488 | 0.7586728 | 0
17 | data17 | 2021 | 1 | 28 | 21:27 | 9.13 | 0.88 | 10.56 | 29.4 | 7.594 | 5155.314 | 2.048372 | 9.24 | 1.32 | 1.792325 | 2.7 | 0.1428571 | 1320 | 3422.222 | 0.3361758 | 0.7616445 | 1
18 | data18 | 2021 | 1 | 28 | 22:16 | 9.12 | 0.88 | 10.56 | 29.4 | 7.584 | 5148.525 | 2.051073 | 9.24 | 1.32 | 1.794689 | 2.7 | 0.1428571 | 1320 | 3422.222 | 0.3353005 | 0.7646397 | 1
19 | data19 | 2021 | 1 | 28 | 22:45 | 9.12 | 0.88 | 10.56 | 29.4 | 7.584 | 5148.525 | 2.051073 | 9.24 | 1.32 | 1.794689 | 2.7 | 0.1428571 | 1320 | 3422.222 | 0.3353005 | 0.7646397 | 1
20 | data20 | 2021 | 1 | 28 | 23:31 | 9.12 | 0.88 | 10.56 | 29.4 | 7.584 | 5148.525 | 2.051073 | 9.24 | 1.32 | 1.794689 | 2.7 | 0.1428571 | 1320 | 3422.222 | 0.3353005 | 0.7646397 | 1
[5 empty] | 除荷時 | 10 |  | 10.56 | 29.4 | 8.464 |  |  | 9.24 |  |  | 2.7