## Sheet2
ID | name | year | month | day | time | gauge | rebound | m_wet | diameter | height | volume | rho_wet | m_dry | m_water | rho_dry | rho_clay | water_content | Vw | Vs | porosity | saturation | use
- | - | yy | mm | dd | tt | [mm] | [mm | [g] | [mm] | [mm] | [mm3] | [g/cm3] | [g] | [g] | [g/cm3] | [g/cm3] | [%] | [mm3] | [mm3] | [%] | [%] | 0/1
1 | data1 | 2021 | 2 | 2 | 9:20 | 10.5 | 0.93 | 11.14 | 29.29 | 9.44 | 6360.637 | 1.751397 | 9.56 | 1.58 | 1.502994 | 2.7 | 0.165272 | 1580 | 3540.741 | 0.4433355 | 0.5603043 | 0
2 | data2 | 2021 | 2 | 2 | 10:00 | 10.45 | 0.93 | 11.14 | 29.29 | 9.39 | 6326.947 | 1.760723 | 9.56 | 1.58 | 1.510997 | 2.7 | 0.165272 | 1580 | 3540.741 | 0.4403714 | 0.5670793 | 1
3 | data3 | 2021 | 2 | 2 | 10:40 | 10.43 | 0.93 | 11.14 | 29.29 | 9.37 | 6313.471 | 1.764481 | 9.56 | 1.58 | 1.514222 | 2.7 | 0.165272 | 1580 | 3540.741 | 0.4391769 | 0.5698354 | 1
4 | data4 | 2021 | 2 | 2 | 11:20 | 10.43 | 0.93 | 11.14 | 29.29 | 9.37 | 6313.471 | 1.764481 | 9.56 | 1.58 | 1.514222 | 2.7 | 0.165272 | 1580 | 3540.741 | 0.4391769 | 0.5698354 | 1
5 | data4_2 | 2021 | 2 | 2 | 12:00 | 10.43 | 0.93 | 11.14 | 29.29 | 9.37 | 6313.471 | 1.764481 | 9.56 | 1.58 | 1.514222 | 2.7 | 0.165272 | 1580 | 3540.741 | 0.4391769 | 0.5698354 | 1
6 | data5 | 2021 | 2 | 2 | 12:15 | 10 | 0.93 | 11.14 | 29.29 | 8.94 | 6023.739 | 1.84935 | 9.56 | 1.58 | 1.587054 | 2.7 | 0.165272 | 1580 | 3540.741 | 0.4122022 | 0.6363275 | 0
7 | data6 | 2021 | 2 | 2 | 12:45 | 10 | 0.93 | 11.14 | 29.29 | 8.94 | 6023.739 | 1.84935 | 9.56 | 1.58 | 1.587054 | 2.7 | 0.165272 | 1580 | 3540.741 | 0.4122022 | 0.6363275 | 1
8 | data7 | 2021 | 2 | 2 | 13:25 | 10 | 0.93 | 11.14 | 29.29 | 8.94 | 6023.739 | 1.84935 | 9.56 | 1.58 | 1.587054 | 2.7 | 0.165272 | 1580 | 3540.741 | 0.4122022 | 0.6363275 | 1
9 | data8 | 2021 | 2 | 2 | 13:55 | 10 | 0.93 | 11.14 | 29.29 | 8.94 | 6023.739 | 1.84935 | 9.56 | 1.58 | 1.587054 | 2.7 | 0.165272 | 1580 | 3540.741 | 0.4122022 | 0.6363275 | 1
10 | data9 | 2021 | 2 | 2 | 14:05 | 9.485 | 0.93 | 11.14 | 29.29 | 8.425 | 5676.734 | 1.962396 | 9.56 | 1.58 | 1.684067 | 2.7 | 0.165272 | 1580 | 3540.741 | 0.3762715 | 0.7397028 | 0
11 | data10 | 2021 | 2 | 2 | 15:50 | 9.44 | 0.93 | 11.14 | 29.29 | 8.38 | 5646.413 | 1.972934 | 9.56 | 1.58 | 1.69311 | 2.7 | 0.165272 | 1580 | 3540.741 | 0.3729221 | 0.7503542 | 1
12 | data11 | 2021 | 2 | 2 | 16:00 | 9.44 | 0.93 | 11.14 | 29.29 | 8.38 | 5646.413 | 1.972934 | 9.56 | 1.58 | 1.69311 | 2.7 | 0.165272 | 1580 | 3540.741 | 0.3729221 | 0.7503542 | 1
13 | data12 | 2021 | 2 | 2 | 16:10 | 9.44 | 0.93 | 11.14 | 29.29 | 8.38 | 5646.413 | 1.972934 | 9.56 | 1.58 | 1.69311 | 2.7 | 0.165272 | 1580 | 3540.741 | 0.3729221 | 0.7503542 | 1
14 | data13 | 2021 | 2 | 2 | 16:25 | 8.99 | 0.93 | 11.14 | 29.29 | 7.93 | 5343.205 | 2.084891 | 9.56 | 1.58 | 1.789188 | 2.7 | 0.165272 | 1580 | 3540.741 | 0.3373376 | 0.8765779 | 0
14 | data14 | 2021 | 2 | 2 | 16:45 | 8.97 | 0.93 | 11.14 | 29.29 | 7.91 | 5329.729 | 2.090163 | 9.56 | 1.58 | 1.793712 | 2.7 | 0.165272 | 1580 | 3540.741 | 0.3356621 | 0.8831809 | 1
15 | data15 | 2021 | 2 | 2 | 17:05 | 8.97 | 0.93 | 11.14 | 29.29 | 7.91 | 5329.729 | 2.090163 | 9.56 | 1.58 | 1.793712 | 2.7 | 0.165272 | 1580 | 3540.741 | 0.3356621 | 0.8831809 | 1
16 | data16 | 2021 | 2 | 2 | 17:25 | 8.97 | 0.93 | 11.14 | 29.29 | 7.91 | 5329.729 | 2.090163 | 9.56 | 1.58 | 1.793712 | 2.7 | 0.165272 | 1580 | 3540.741 | 0.3356621 | 0.8831809 | 1
[5 empty] | 除荷時 | 9.9 |  | 11.14 | 29.29 | 8.84 |  |  | 9.56 |  |  | 2.7
10.19
[6 empty] | 10.43 | 紙が抜ける
[6 empty] | 10.4 | 完全接触
[6 empty] | 9.5 | セル完全固定