## 入力
name | h615 | 2021-01-25
m[g] | 9.97
D[mm] | 28.94 | 28.95 | 28.98
h[mm] | 9.573 | 9.252 | 9.336 | 9.523 | 9.506
name | smp2 | 2021-12-28
m[g] | 9.22
D[mm] | 28.27 | 28.31 | 28.27
h[mm] | 7.982 | 7.864 | 8.165 | 8.062 | 7.899
name | smp1 12/29
m[g] | 9.49
D[mm] | 28.84 | 28.88 | 28.91
h[mm] | 7.824 | 7.7 | 8.229 | 7.852 | 8.39
name | smp2 12/29
m[g] | 9.72
D[mm] | 28.81 | 28.87 | 28.8
h[mm] | 8.369 | 8.277 | 8.648 | 8.563 | 8.365
name | 2021-01-27
m | 11.26
D | 29.29 | 29.34 | 29.32
h | 8.339 | 8.025 | 8.39 | 8.227 | 8.401
m(dry) | 9.49 | 1.77 | 2021/1/28, 11:06 |  | 0.1865121
m(dry) | 9.47 | 1.79 | 2021/1/28, 17:30 |  | 0.189018
m(dry) | 9.47 |  | 20201/1/29,10:00
m(dry) | 9.48 |  | 2021/1/29.24:00
name | 1/27 参照試料
m | 11.56 | ←乾燥前 |  |  |  | 平均
D | 30.52 | 30.51 | 30.53 |  |  | 30.52
h | 10.795 | 10.899 | 10.986 | 10.977 | 10.842 | 10.8998
m(dry) | 9.39 | 1/29,10:00 | 2.17 | w | 0.2310969
m(dry) | 9.4 | 1/29,24:00
name | 2021-01-28
m | 10.56
D | 29.44 | 29.35 | 29.4
h | 8.651 | 8.224 | 8.391 | 8.632 | 8.424
m(dry) | 9.23 | 1/29,10:00 | 1.33 | w | 0.1440953
m(dry) | 9.24 | 1/29,24:00
name | 1/28 参照試料
m | 11.09
D | 30.8 | 30.51 | 30.56
h | 11.152 | 11.235 | 11.223 | 11.186 | 11.183
m(dry) | 9.68 | 1/29,10:00 | 1.41 | w | 0.1456612
m(dry) | 9.69 | 1/29,24:00
name | 2021-01-29
m | 11.64
D | 29.22 | 29.29 | 29.28
h | 9.142 | 8.539 | 8.129 | 9.056 | 9.081
m(dry) | 9.5
m(water) | 2.14
w | 0.2252632
name | 2021/1/29, 参照試料
m | 11.22
D | 30.46 | 30.55 | 30.38
h | 10.292 | 10.297 | 10.282 | 10.304 | 10.277
m(dry) | 9.08
m(water) | 2.14
w | 0.2356828
name | 2021-02-01 | (参照)
m | 11.58
D | 30.52 | 30.55 | 30.53
h | 10.483 | 10.556 | 10.588 | 10.581 | 10.471
m(dry) | 9.51 | m(water) | 2.07 | w | 0.2176656
m(dry) | 9.5 | 2/2,17:30
name | 2021-02-01
m | 11.52
D | 29.28 | 29.31 | 29.35
h | 9.032 | 8.552 | 8.816 | 9.075 | 8.864
m(dry) | 9.5 | m(water) | 2.02 | w | 0.2126316
m(dry) | 9.51 | 2/2,17:30
name | 2021-02-02 | 参照
m | 10.92
D | 30.53 | 30.49 | 30.56
h | 10.596 | 10.595 | 10.548 | 10.567 | 10.524
m(dry) |  | m(water) | 10.92 | w | #DIV/0!
name | 2021-02-02
m | 11.14
D | 29.3 | 29.25 | 29.31
h | 9.053 | 8.539 | 8.785 | 9.076 | 8.742
m(dry) |  | m(water) | 11.14 | w | #DIV/0!

## Sheet2
m | 11.62 | 表面が電極に付着して剥離。片側だけ粒粒がみられる
D | 29.23 | 29.23 | 29.21 |  | 29.22333
h | 10.2 | 10.39 | 9.74 |  | wet |  |  | volume | density | dry | water |  | water content |  |  | porosity | saturation
[5 empty] | m | D | h | V | wet | m | m | dry density | w | Vw | Vs | n | Sr
ID | name | year | month | day | [g] | [mm] | [mm] | [mm3] | [g/cm^3] | [g] | [g] | [g/cm^3] | [%] | [mm3] | [mm3] | [%] | [%]
1 | h615 | 2021 | 1 | 12 | 11.62 | 29.22 | 10.11 | 6779.559 | 1.713976 | 9.97 | 1.65 | 1.470597 | 16.55% | 1650 | 4154.167 | 38.73% | 62.85%
2 | smp1 | 2020 | 12 | 29 | 11.3 | 29.23 | 8.995 | 6035.992 | 1.872103 | 9.49 | 1.81 | 1.572235 | 19.07% | 1810 | 3954.167 | 34.49% | 86.94%
3 | smp2 | 2020 | 12 | 29 | 11.57 | 29.24 | 8.968 | 6021.993 | 1.921291 | 9.72 | 1.85 | 1.614084 | 19.03% | 1850 | 4050 | 32.75% | 93.81%
4 | smp1 | 2020 | 12 | 26
5 | smp2 | 2020 | 12 | 26
[6 empty] | 29.23 | 29.25 | 29.21 | 29.23
[6 empty] | 8.93 | 8.82 | 9.13 | 9.1 | 8.995
|  | m=11.57g | [5 empty] | 29.23,29.25,29.21mm
|  | D=29.25,29.24,29.27,29.21mm | [5 empty] | 厚み： 8.93,8.82, 9.13,9.10mm
h=9.31,8.66,9.29,8.86, 8.72mm
|  |  | 29.25 | 29.24 | 29.27 | 29.21 | 29.2425
|  |  | 9.31 | 8.66 | 9.29 | 8.86 | 8.72 | 8.968

## 整理
ID | year | date | name | m_wet [g] | D [mm] |  |  |  | h[mm] | [5 empty] | m_dry[g] | m_water[g] | water content [%] | memo
[5 empty] | 1 | 2 | 3 | mean | 1 | 2 | 3 | 4 | 5 | mean
1 | 2020 | 2021-12-28 | smp1 |  | 28.81 | 28.87 | 28.8 | 28.82667 | 8.369 | 8.277 | 8.648 | 8.563 | 8.365 | 8.4444 | 9.4
2 | 2020 | 2021-12-28 | smp2 | 11.66 | 29.25 | 29.24 |  | 29.245 | [5 empty] | #DIV/0! | 9.22 | 2.44 | 26.46%
3 | 2020 | 2021-12-29 | smp1 | 11.3 | 29.23 | 29.25 | 29.21 | 29.23 | 8.93 | 8.82 | 9.13 | 9.1 |  | 8.995 | 9.49 | 1.81 | 19.07%
4 | 2020 | 2021-12-29 | smp2 | 11.66 | 29.16 | 29.17 | 29.27 | 29.2 | 9.31 | 8.66 | 9.29 | 8.86 | 8.72 | 8.968 | 9.72 | 1.94 | 19.96%
5 | 2021 | 2021-01-12 | h615 |  |  |  |  | #DIV/0! | [5 empty] | #DIV/0! | 9.97
6 | 2021 | 2021-01-26 | w20 | 11.26 | 29.29 | 29.34 | 29.32 | 29.31667 | 8.339 | 8.025 | 8.39 | 8.227 | 8.401 | 8.2764 | 9.47 | 1.79 | 18.9% | m_dry=9.49,9.48,9.47とばらつきあり
7 | 2021 | 2021-01-26 | w20参照 | 11.56 | 30.52 | 30.51 | 30.53 | 30.52 | 10.795 | 10.899 | 10.986 | 10.977 | 10.842 | 10.8998 | 9.4 | 2.16 | 22.98% | m_dry=9.39のデータもあり
8 | 2021 | 2021-01-28 | w15 | 10.56 | 29.44 | 29.35 | 29.4 | 29.39667 | 8.651 | 8.224 | 8.391 | 8.632 | 8.424 | 8.4644 | 9.24 | 1.32 | 14.29% | m_dry=9.23のデータもあり
9 | 2021 | 2021-01-28 | w15参照 | 11.09 | 30.8 | 30.51 | 30.56 | 30.62333 | 11.152 | 11.235 | 11.223 | 11.186 | 11.183 | 11.1958 | 9.69 | 1.4 | 14.45% | m_dry=9.68のデータもあり
10 | 2021 | 2021-01-29 | w25 | 11.64 | 29.22 | 29.29 | 29.28 | 29.26333 | 9.142 | 8.539 | 8.129 | 9.056 | 9.081 | 8.7894 | 9.5 | 2.14 | 22.53%
11 | 2021 | 2021-01-29 | w25参照 | 11.22 | 30.46 | 30.55 | 30.38 | 30.46333 | 10.292 | 10.297 | 10.282 | 10.304 | 10.277 | 10.2904 | 9.08 | 2.14 | 23.57%
12 | 2021 | 2021-02-01 | w22 | 11.52 | 29.28 | 29.31 | 29.35 | 29.31333 | 9.032 | 8.552 | 8.816 | 9.075 | 8.864 | 8.8678 | 9.5 | 2.02 | 21.26% | m_dry=9.51データもあり
13 | 2021 | 2021-02-01 | w22参照 | 11.58 | 30.52 | 30.55 | 30.53 | 30.53333 | 10.483 | 10.556 | 10.588 | 10.581 | 10.471 | 10.5358 | 9.5 | 2.08 | 21.89% | m_dry=9.51データもあり
14 | 2021 | 2021-02-02 | w17.5 | 11.14 | 29.3 | 29.25 | 29.31 | 29.28667 | 9.053 | 8.539 | 8.785 | 9.076 | 8.742 | 8.839 |  | 11.14 | #DIV/0!
15 | 2021 | 2021-02-02 | w17.5参照 | 10.92 | 30.53 | 30.49 | 30.56 | 30.52667 | 10.596 | 10.595 | 10.548 | 10.567 | 10.524 | 10.566 |  | 10.92 | #DIV/0!