## Sheet2
ID | name | year | month | day | time | gauge | rebound | m_wet | diameter | height | volume | rho_wet | m_dry | m_water | rho_dry | rho_clay | water_content | Vw | Vs | porosity | saturation | use
- | - | yy | mm | dd | tt | [mm] | [mm] | [g] | [mm] | [mm] | [mm3] | [g/cm3] | [g] | [g] | [g/cm3] | [g/cm3] | [%] | [mm3] | [mm3] | [%] | [%] | 0/1
1 | data1 | 2021 | 1 | 29 | 10:00 | 10.4 | 0.34 | 11.64 | 29.26 | 9.949 | 6689.874 | 1.739943 | 9.5 | 2.14 | 1.420057 | 2.7 | 0.2252632 | 2140 | 3518.519 | 0.4740531 | 0.6747903 | 1
2 | data2 | 2021 | 1 | 29 | 10:13 | 10.39 | 0.34 | 11.64 | 29.26 | 9.939 | 6683.15 | 1.741694 | 9.5 | 2.14 | 1.421485 | 2.7 | 0.2252632 | 2140 | 3518.519 | 0.4735239 | 0.6762241 | 1
3 | data3 | 2021 | 1 | 29 | 10:27 | 10.39 | 0.34 | 11.64 | 29.26 | 9.939 | 6683.15 | 1.741694 | 9.5 | 2.14 | 1.421485 | 2.7 | 0.2252632 | 2140 | 3518.519 | 0.4735239 | 0.6762241 | 1
4 | data4 | 2021 | 1 | 29 | 10:49 | 10.38 | 0.34 | 11.64 | 29.26 | 9.929 | 6676.426 | 1.743448 | 9.5 | 2.14 | 1.422917 | 2.7 | 0.2252632 | 2140 | 3518.519 | 0.4729937 | 0.6776639 | 1
5 | data5 | 2021 | 1 | 29 | 11:10 | 10.37 | 0.34 | 11.64 | 29.26 | 9.919 | 6669.702 | 1.745205 | 9.5 | 2.14 | 1.424352 | 2.7 | 0.2252632 | 2140 | 3518.519 | 0.4724624 | 0.67911 | 1
6 | data6 | 2021 | 1 | 29 | 14:22 | 10.35 | 0.34 | 11.64 | 29.26 | 9.899 | 6656.253 | 1.748731 | 9.5 | 2.14 | 1.427229 | 2.7 | 0.2252632 | 2140 | 3518.519 | 0.4713966 | 0.6820206 | 1
7 | data7 | 2021 | 1 | 29 | 14:48 | 9.9 | 0.34 | 11.64 | 29.26 | 9.449 | 6353.666 | 1.832013 | 9.5 | 2.14 | 1.4952 | 2.7 | 0.2252632 | 2140 | 3518.519 | 0.4462223 | 0.7548108 | 1
8 | data8 | 2021 | 1 | 29 | 17:08 | 9.88 | 0.34 | 11.64 | 29.26 | 9.429 | 6340.218 | 1.835899 | 9.5 | 2.14 | 1.498371 | 2.7 | 0.2252632 | 2140 | 3518.519 | 0.4450477 | 0.7584083 | 1
9 | data9 | 2021 | 1 | 29 | 17:32 | 9.88 | 0.34 | 11.64 | 29.26 | 9.429 | 6340.218 | 1.835899 | 9.5 | 2.14 | 1.498371 | 2.7 | 0.2252632 | 2140 | 3518.519 | 0.4450477 | 0.7584083 | 1
10 | data10 | 2021 | 1 | 29 | 17:52 | 9.4 | 0.34 | 11.64 | 29.26 | 8.949 | 6017.458 | 1.934372 | 9.5 | 2.14 | 1.57874 | 2.7 | 0.2252632 | 2140 | 3518.519 | 0.4152815 | 0.8563634 | 1
11 | data11 | 2021 | 1 | 29 | 18:06 | 9.39 | 0.34 | 11.64 | 29.26 | 8.939 | 6010.733 | 1.936536 | 9.5 | 2.14 | 1.580506 | 2.7 | 0.2252632 | 2140 | 3518.519 | 0.4146274 | 0.858674 | 1
12 | data12 | 2021 | 1 | 29 | 18:40 | 9.38 | 0.34 | 11.64 | 29.26 | 8.929 | 6004.009 | 1.938705 | 9.5 | 2.14 | 1.582276 | 2.7 | 0.2252632 | 2140 | 3518.519 | 0.4139718 | 0.860997 | 1
13 | data13 | 2021 | 1 | 29 | 19:04 | 9.38 | 0.34 | 11.64 | 29.26 | 8.929 | 6004.009 | 1.938705 | 9.5 | 2.14 | 1.582276 | 2.7 | 0.2252632 | 2140 | 3518.519 | 0.4139718 | 0.860997 | 1
14 | data14 | 2021 | 1 | 29 | 19:28 | 9.38 | 0.34 | 11.64 | 29.26 | 8.929 | 6004.009 | 1.938705 | 9.5 | 2.14 | 1.582276 | 2.7 | 0.2252632 | 2140 | 3518.519 | 0.4139718 | 0.860997 | 1
15 | data15 | 2021 | 1 | 29 | 20:20 | 8.88 | 0.34 | 11.64 | 29.26 | 8.429 | 5667.801 | 2.053707 | 9.5 | 2.14 | 1.676135 | 2.7 | 0.2252632 | 2140 | 3518.519 | 0.3792092 | 0.9956812 | 1
16 | data16 | 2021 | 1 | 29 | 21:00 | 8.86 | 0.34 | 11.64 | 29.26 | 8.409 | 5654.352 | 2.058591 | 9.5 | 2.14 | 1.680122 | 2.7 | 0.2252632 | 2140 | 3518.519 | 0.3777327 | 1.001951 | 1
17 | data17 | 2021 | 1 | 29 | 21:31 | 8.86 | 0.34 | 11.64 | 29.26 | 8.409 | 5654.352 | 2.058591 | 9.5 | 2.14 | 1.680122 | 2.7 | 0.2252632 | 2140 | 3518.519 | 0.3777327 | 1.001951 | 1
18 | data18 | 2021 | 1 | 29 | 22:08 | 8.86 | 0.34 | 11.64 | 29.26 | 8.409 | 5654.352 | 2.058591 | 9.5 | 2.14 | 1.680122 | 2.7 | 0.2252632 | 2140 | 3518.519 | 0.3777327 | 1.001951 | 1
19 | data19 | 2021 | 1 | 29 | 22:31 | 8.86 | 0.34 | 11.64 | 29.26 | 8.409 | 5654.352 | 2.058591 | 9.5 | 2.14 | 1.680122 | 2.7 | 0.2252632 | 2140 | 3518.519 | 0.3777327 | 1.001951 | 1
20 | data20 | 2021 | 1 | 29 | 23:44 | 8.86 | 0.38 | 11.64 | 29.26 | 8.409 | 5654.352 | 2.058591 | 9.5 | 2.14 | 1.680122 | 2.7 | 0.2252632 | 2140 | 3518.519 | 0.3777327 | 1.001951 | 1
[5 empty] | 除荷時 | 9.24 |  | 11.64 | 29.26 | 8.789 |  |  | 9.5 |  |  | 2.7