## Sheet2
ID | name | year | month | day | time | gauge | rebound | m_wet | diameter | height | volume | rho_wet | m_dry | m_water | rho_dry | rho_clay | water_content | Vw | Vs | porosity | saturation | use
- | - | yy | mm | dd | tt | [mm] | [mm | [g] | [mm] | [mm] | [mm3] | [g/cm3] | [g] | [g] | [g/cm3] | [g/cm3] | [%] | [mm3] | [mm3] | [%] | [%] | 0/1
1 | data1 | 2021 | 2 | 1 | 8:57 | 9.72 | 0.58 | 11.52 | 29.31 | 9.79 | 6605.477 | 1.744007 | 9.5 | 2.02 | 1.4382 | 2.7 | 0.2126316 | 2020 | 3518.519 | 0.4673332 | 0.6543657 | 1
2 | data2 | 2021 | 2 | 1 | 9:20 | 9.72 | 0.58 | 11.52 | 29.31 | 9.79 | 6605.477 | 1.744007 | 9.5 | 2.02 | 1.4382 | 2.7 | 0.2126316 | 2020 | 3518.519 | 0.4673332 | 0.6543657 | 1
3 | data3 | 2021 | 2 | 1 | 10:00 | 9.72 | 0.58 | 11.52 | 29.31 | 9.79 | 6605.477 | 1.744007 | 9.5 | 2.02 | 1.4382 | 2.7 | 0.2126316 | 2020 | 3518.519 | 0.4673332 | 0.6543657 | 1
4 | data4 | 2021 | 2 | 1 | 10:30 | 9.71 | 0.58 | 11.52 | 29.31 | 9.78 | 6598.73 | 1.74579 | 9.5 | 2.02 | 1.439671 | 2.7 | 0.2126316 | 2020 | 3518.519 | 0.4667885 | 0.6557991 | 1
5 | data5 | 2021 | 2 | 1 | 10:40 | 9.22 | 0.58 | 11.52 | 29.31 | 9.29 | 6268.119 | 1.837872 | 9.5 | 2.02 | 1.515606 | 2.7 | 0.2126316 | 2020 | 3518.519 | 0.4386644 | 0.7346522 | 1
6 | data6 | 2021 | 2 | 1 | 11:20 | 9.2 | 0.58 | 11.52 | 29.31 | 9.27 | 6254.625 | 1.841837 | 9.5 | 2.02 | 1.518876 | 2.7 | 0.2126316 | 2020 | 3518.519 | 0.4374533 | 0.7382755 | 1
7 | data7 | 2021 | 2 | 1 | 12:00 | 9.19 | 0.58 | 11.52 | 29.31 | 9.26 | 6247.877 | 1.843826 | 9.5 | 2.02 | 1.520516 | 2.7 | 0.2126316 | 2020 | 3518.519 | 0.4368458 | 0.7401005 | 1
8 | data8 | 2021 | 2 | 1 | 12:30 | 9.18 | 0.58 | 11.52 | 29.31 | 9.25 | 6241.13 | 1.845819 | 9.5 | 2.02 | 1.52216 | 2.7 | 0.2126316 | 2020 | 3518.519 | 0.436237 | 0.7419346 | 1
9 | data9 | 2021 | 2 | 1 | 12:40 | 8.71 | 0.58 | 11.52 | 29.31 | 8.78 | 5924.013 | 1.944628 | 9.5 | 2.02 | 1.603643 | 2.7 | 0.2126316 | 2020 | 3518.519 | 0.4060583 | 0.839744 | 1
10 | data10 | 2021 | 2 | 1 | 13:20 | 8.69 | 0.58 | 11.52 | 29.31 | 8.76 | 5910.519 | 1.949067 | 9.5 | 2.02 | 1.607304 | 2.7 | 0.2126316 | 2020 | 3518.519 | 0.4047023 | 0.8444814 | 1
11 | data11 | 2021 | 2 | 1 | 14:00 | 8.69 | 0.58 | 11.52 | 29.31 | 8.76 | 5910.519 | 1.949067 | 9.5 | 2.02 | 1.607304 | 2.7 | 0.2126316 | 2020 | 3518.519 | 0.4047023 | 0.8444814 | 1
12 | data12 | 2021 | 2 | 1 | 14:40 | 8.68 | 0.58 | 11.52 | 29.31 | 8.75 | 5903.772 | 1.951295 | 9.5 | 2.02 | 1.609141 | 2.7 | 0.2126316 | 2020 | 3518.519 | 0.4040219 | 0.8468702 | 1
13 | data13 | 2021 | 2 | 1 | 14:50 | 8.22 | 0.58 | 11.52 | 29.31 | 8.29 | 5593.402 | 2.059569 | 9.5 | 2.02 | 1.69843 | 2.7 | 0.2126316 | 2020 | 3518.519 | 0.370952 | 0.9735486 | 1
14 | data14 | 2021 | 2 | 1 | 15:30 | 8.22 | 0.58 | 11.52 | 29.31 | 8.29 | 5593.402 | 2.059569 | 9.5 | 2.02 | 1.69843 | 2.7 | 0.2126316 | 2020 | 3518.519 | 0.370952 | 0.9735486 | 1
15 | data15 | 2021 | 2 | 1 | 16:10 | 8.22 | 0.58 | 11.52 | 29.31 | 8.29 | 5593.402 | 2.059569 | 9.5 | 2.02 | 1.69843 | 2.7 | 0.2126316 | 2020 | 3518.519 | 0.370952 | 0.9735486 | 1
16 | data16 | 2021 | 2 | 1 | 16:40 | 8.22 | 0.58 | 11.52 | 29.31 | 8.29 | 5593.402 | 2.059569 | 9.5 | 2.02 | 1.69843 | 2.7 | 0.2126316 | 2020 | 3518.519 | 0.370952 | 0.9735486 | 1
[5 empty] | 除荷時 | 8.8 |  | 11.52 | 29.31 | 8.87 |  |  | 9.5 |  |  | 2.7
[6 empty] | 9.09 | 紙が抜ける
[6 empty] | 9.22 | 完全接触
[6 empty] | 9.5 | セル完全固定