## Sheet2
ID | name | year | month | day | time | gauge | rebound | m_wet | diameter | height | volume | rho_wet | m_dry | m_water | rho_dry | rho_clay | water_content | Vw | Vs | porosity | saturation | use
- | - | yy | mm | dd | tt | [mm] | [mm | [g] | [mm] | [mm] | [mm3] | [g/cm3] | [g] | [g] | [g/cm3] | [g/cm3] | [%] | [mm3] | [mm3] | [%] | [%] | 0/1
1 | data1 | 2021 | 2 | 2 | 9:20 | 10.5 | 0.63 | 11.52 | 29.31 | 9.74 | 6571.742 | 1.75296 | 9.85 | 1.67 | 1.498842 | 2.7 | 0.1695431 | 1670 | 3648.148 | 0.4448735 | 0.5712149 | 1
2 | data2 | 2021 | 2 | 2 | 10:00 | 10.45 | 0.63 | 11.52 | 29.31 | 9.69 | 6538.006 | 1.762005 | 9.85 | 1.67 | 1.506576 | 2.7 | 0.1695431 | 1670 | 3648.148 | 0.442009 | 0.5778832 | 1
3 | data3 | 2021 | 2 | 2 | 10:40 | 10.43 | 0.63 | 11.52 | 29.31 | 9.67 | 6524.511 | 1.765649 | 9.85 | 1.67 | 1.509692 | 2.7 | 0.1695431 | 1670 | 3648.148 | 0.440855 | 0.5805943 | 1
4 | data4 | 2021 | 2 | 2 | 11:20 | 10.43 | 0.63 | 11.52 | 29.31 | 9.67 | 6524.511 | 1.765649 | 9.85 | 1.67 | 1.509692 | 2.7 | 0.1695431 | 1670 | 3648.148 | 0.440855 | 0.5805943 | 1
5 | data4_2 | 2021 | 2 | 2 | 12:00 | 10.43 | 0.63 | 11.52 | 29.31 | 9.67 | 6524.511 | 1.765649 | 9.85 | 1.67 | 1.509692 | 2.7 | 0.1695431 | 1670 | 3648.148 | 0.440855 | 0.5805943 | 1
6 | data5 | 2021 | 2 | 2 | 12:15 | 10 | 0.63 | 11.52 | 29.31 | 9.24 | 6234.383 | 1.847817 | 9.85 | 1.67 | 1.579948 | 2.7 | 0.1695431 | 1670 | 3648.148 | 0.4148341 | 0.6457263 | 1
7 | data6 | 2021 | 2 | 2 | 12:45 | 10 | 0.63 | 11.52 | 29.31 | 9.24 | 6234.383 | 1.847817 | 9.85 | 1.67 | 1.579948 | 2.7 | 0.1695431 | 1670 | 3648.148 | 0.4148341 | 0.6457263 | 1
8 | data7 | 2021 | 2 | 2 | 13:25 | 10 | 0.63 | 11.52 | 29.31 | 9.24 | 6234.383 | 1.847817 | 9.85 | 1.67 | 1.579948 | 2.7 | 0.1695431 | 1670 | 3648.148 | 0.4148341 | 0.6457263 | 1
9 | data8 | 2021 | 2 | 2 | 13:55 | 10 | 0.63 | 11.52 | 29.31 | 9.24 | 6234.383 | 1.847817 | 9.85 | 1.67 | 1.579948 | 2.7 | 0.1695431 | 1670 | 3648.148 | 0.4148341 | 0.6457263 | 1
10 | data9 | 2021 | 2 | 2 | 14:05 | 9.485 | 0.63 | 11.52 | 29.31 | 8.725 | 5886.904 | 1.956886 | 9.85 | 1.67 | 1.673205 | 2.7 | 0.1695431 | 1670 | 3648.148 | 0.3802943 | 0.74595 | 1
11 | data10 | 2021 | 2 | 2 | 15:50 | 9.44 | 0.63 | 11.52 | 29.31 | 8.68 | 5856.542 | 1.967031 | 9.85 | 1.67 | 1.68188 | 2.7 | 0.1695431 | 1670 | 3648.148 | 0.3770815 | 0.7562058 | 1
12 | data11 | 2021 | 2 | 2 | 16:00 | 9.44 | 0.63 | 11.52 | 29.31 | 8.68 | 5856.542 | 1.967031 | 9.85 | 1.67 | 1.68188 | 2.7 | 0.1695431 | 1670 | 3648.148 | 0.3770815 | 0.7562058 | 1
13 | data12 | 2021 | 2 | 2 | 16:10 | 9.44 | 0.63 | 11.52 | 29.31 | 8.68 | 5856.542 | 1.967031 | 9.85 | 1.67 | 1.68188 | 2.7 | 0.1695431 | 1670 | 3648.148 | 0.3770815 | 0.7562058 | 1
14 | data13 | 2021 | 2 | 2 | 16:25 | 8.99 | 0.63 | 11.52 | 29.31 | 8.23 | 5552.919 | 2.074584 | 9.85 | 1.67 | 1.773842 | 2.7 | 0.1695431 | 1670 | 3648.148 | 0.3430216 | 0.8767458 | 1
14 | data14 | 2021 | 2 | 2 | 16:45 | 8.97 | 0.63 | 11.52 | 29.31 | 8.21 | 5539.425 | 2.079638 | 9.85 | 1.67 | 1.778163 | 2.7 | 0.1695431 | 1670 | 3648.148 | 0.3414211 | 0.8830014 | 1
15 | data15 | 2021 | 2 | 2 | 17:05 | 8.97 | 0.63 | 11.52 | 29.31 | 8.21 | 5539.425 | 2.079638 | 9.85 | 1.67 | 1.778163 | 2.7 | 0.1695431 | 1670 | 3648.148 | 0.3414211 | 0.8830014 | 1
16 | data16 | 2021 | 2 | 2 | 17:25 | 8.97 | 0.63 | 11.52 | 29.31 | 8.21 | 5539.425 | 2.079638 | 9.85 | 1.67 | 1.778163 | 2.7 | 0.1695431 | 1670 | 3648.148 | 0.3414211 | 0.8830014 | 1
[5 empty] | 除荷時 | 9.6 |  | 11.14 | 29.29 | 8.84 |  | ダミーデータ→ | 9.85 |  |  | 2.7
10.19
[6 empty] | 10.43 | 紙が抜ける
[6 empty] | 10.4 | 完全接触
[6 empty] | 9.5 | セル完全固定